## Overview
Sheet_name | Inv_irr [W/m²] | PVPM_irr [W/m²] | ΔIrr_meas [W/m²] | ΔIrr_meas [%] | ΔIrr_max [W] | Inv_Pmpp [W] | PVPM_Pmpp [W] | ΔPmpp [W] | ΔPmpp [%] | Δt [s] | Inv_Isc [A] | PVPM_Isc [A] | ΔIsc [A] | ΔIsc [%] | Inv_Voc [V] | PVPM_Voc [V] | ΔVoc [V] | ΔVoc [%] | Inv_start_vol [V]
12_25_07 | 49 | 48 | 1 | 2.041% | 1 | 85.18297176 | 87.13849 | 1.955521 | -2.296% | 89 | 0.4813 | 0.4911591 | 0.009859083 | -2.048% | 223.431 | 223.3992 | 0.03175378 | 0.01421% | 0.7828
12_59_01 | 52 | 52 | 0 | 0% | 1 | 93.65373115 | 87.46652 | 6.187215 | 6.606% | 91 | 0.5189 | 0.4880666 | 0.03083336 | 5.942% | 223.6116 | 222.9431 | 0.6684542 | 0.2989% | 0.7378
13_03_20 | 32 | 29 | 3 | 9.375% | 3 | 51.4791464 | 56.67683 | 5.197679 | -10.1% | 88 | 0.3046 | 0.3308779 | 0.02627793 | -8.627% | 218.454 | 217.4319 | 1.022054 | 0.4679% | 0.7487

## 12_25_07
Inverter | G [W/m²] | Pmpp [W] | PVPM 1000 | G [W/m²] | Pmpp [W] | Δt [s] | ΔPmpp [W] | ΔPmpp [%] | ΔIsc [A] | ΔIsc [%] | ΔVoc [V] | ΔVoc [%] | ΔG [W/m²] | ΔG [%]
| 49 |  |  | 48 |  | 89
MPP tracker B: I | MPP tracker B: V | P in W | U in V | I in A | P in W
0.4813 | 0.7828 | 0.37676164 | 0 | 0.4911591 | 0
0.4813 | 0.7828 | 0.37676164 | 2.618371 | 0.4911591 | 1.286037
0.482 | 0.7628 | 0.3676696 | 9.526384 | 0.4911591 | 4.67897
0.482 | 0.7628 | 0.3676696 | 16.74797 | 0.4911591 | 8.225916
0.4792 | 0.793 | 0.3800056 | 23.39943 | 0.4911591 | 11.49284
0.4792 | 0.793 | 0.3800056 | 30.05088 | 0.4875306 | 14.65072
0.4814 | 1.0617 | 0.51110238 | 36.89238 | 0.4875306 | 17.98616
0.4814 | 1.0617 | 0.51110238 | 43.73388 | 0.4875306 | 21.3216
0.4862 | 2.0996 | 1.02082552 | 50.57538 | 0.4875306 | 24.65704
0.4862 | 2.0996 | 1.02082552 | 57.41688 | 0.4875306 | 27.99248
0.4835 | 3.6485 | 1.76404975 | 64.06834 | 0.4839021 | 31.0028
0.4835 | 3.6485 | 1.76404975 | 70.52975 | 0.4839021 | 34.1295
0.4876 | 5.3676 | 2.61724176 | 77.18121 | 0.4839021 | 37.34815
0.4876 | 5.3676 | 2.61724176 | 84.02271 | 0.4839021 | 40.65876
0.4845 | 7.1704 | 3.4740588 | 90.8642 | 0.4839021 | 43.96938
0.4845 | 7.1704 | 3.4740588 | 97.32562 | 0.4839021 | 47.09607
0.4854 | 9.2132 | 4.47208728 | 103.9771 | 0.4802736 | 49.93744
0.4854 | 9.2132 | 4.47208728 | 110.4385 | 0.4802736 | 53.04069
0.4951 | 13.3093 | 6.58943443 | 116.8999 | 0.4766451 | 55.71976
0.4951 | 13.3093 | 6.58943443 | 123.3613 | 0.4766451 | 58.79957
0.498 | 26.4328 | 13.1635344 | 130.0128 | 0.4766451 | 61.96995 | [7 empty] | time delay [s] | irradiance [W/m²] | irr-time [s] | irradiance [W/m²]
0.498 | 26.4328 | 13.1635344 | 136.6642 | 0.4766451 | 65.14034 | [7 empty] | 0 | 48 | 96 | 43
0.4822 | 28.7234 | 13.85042348 | 143.1257 | 0.4730165 | 67.7008 | [7 empty] | 10 | 49 | 96 | 54
0.4822 | 28.7234 | 13.85042348 | 149.5871 | 0.4730165 | 70.75716 | [7 empty] | 20 | 48
0.4784 | 28.3037 | 13.54049008 | 155.6684 | 0.4657595 | 72.50405 | [7 empty] | 30 | 49
0.4784 | 28.3037 | 13.54049008 | 162.1298 | 0.4657595 | 75.51351 | [7 empty] | 40 | 49
0.4768 | 28.0479 | 13.37323872 | 168.5912 | 0.462131 | 77.91124 | [7 empty] | 50 | 49
0.4768 | 28.0479 | 13.37323872 | 175.0527 | 0.462131 | 80.89726 | [7 empty] | 60 | 49
0.4823 | 27.8757 | 13.44445011 | 180.9439 | 0.462131 | 83.61981 | [7 empty] | 70 | 49
0.4823 | 27.8757 | 13.44445011 | 187.0253 | 0.4585025 | 85.75156 | [7 empty] | 80 | 48
0.4769 | 27.7375 | 13.22801375 | 193.1066 | 0.4512455 | 87.13849 | [7 empty] | 90 | 48
0.4769 | 27.7375 | 13.22801375 | 198.6178 | 0.2117639 | 42.06009 | [7 empty] | 100 | 48
0.4769 | 27.7041 | 13.21208529 | 200.8983 | 0.1428223 | 28.69276 | [7 empty] | 110 | 48
0.4769 | 27.7041 | 13.21208529 | 202.2286 | 0.1391938 | 28.14896 | [7 empty] | 120 | 48
0.4873 | 27.8898 | 13.59069954 | 203.7489 | 0.1355653 | 27.62128 | [7 empty] | 130 | 48
0.4873 | 27.8898 | 13.59069954 | 205.2693 | 0.1319368 | 27.08256 | [7 empty] | 140 | 48
0.4933 | 33.8256 | 16.68616848 | 206.5996 | 0.1283083 | 26.50843 | [7 empty] | 150 | 48
0.4933 | 33.8256 | 16.68616848 | 208.3099 | 0.1246797 | 25.97203 | [7 empty] | 160 | 48
0.4822 | 35.3494 | 17.04548068 | 209.8303 | 0.1210512 | 25.40021 | [7 empty] | 170 | 48
0.4822 | 35.3494 | 17.04548068 | 210.9705 | 0.1137942 | 24.00722 | [7 empty] | 180 | 48
0.4817 | 35.3366 | 17.02164022 | 212.1108 | 0.1101657 | 23.36733
0.4817 | 35.3366 | 17.02164022 | 213.251 | 0.1029087 | 21.94538
0.4793 | 35.6553 | 17.08958529 | 214.5813 | 0.09928019 | 21.30367
0.4793 | 35.6553 | 17.08958529 | 215.5315 | 0.09202316 | 19.83389
0.4792 | 36.3803 | 17.43343976 | 216.4817 | 0.08839466 | 19.13583
0.4792 | 36.3803 | 17.43343976 | 217.2419 | 0.08113764 | 17.6265
0.4797 | 37.0262 | 17.76146814 | 217.812 | 0.07750913 | 16.88242
0.4797 | 37.0262 | 17.76146814 | 218.5722 | 0.07025212 | 15.35516
0.4856 | 44.6606 | 21.68718736 | 219.3324 | 0.06662361 | 14.61271
0.4856 | 44.6606 | 21.68718736 | 220.0925 | 0.05936659 | 13.06614
0.4777 | 46.2692 | 22.10279684 | 220.4726 | 0.05573808 | 12.28872
0.4752 | 46.4183 | 22.05797616 | 220.6626 | 0.05210958 | 11.49864
0.4752 | 46.4183 | 22.05797616 | 221.0427 | 0.04848106 | 10.71639
0.479 | 46.8785 | 22.4548015 | 221.4228 | 0.04485256 | 9.93138
0.479 | 46.8785 | 22.4548015 | 221.8029 | 0.04122405 | 9.143614
0.4785 | 47.8348 | 22.8889518 | 222.183 | 0.04122405 | 9.159282
0.4785 | 47.8348 | 22.8889518 | 222.183 | 0.03759554 | 8.353089
0.4806 | 49.2731 | 23.68065186 | 222.373 | 0.03396703 | 7.553352
0.4806 | 49.2731 | 23.68065186 | 222.373 | 0.03396703 | 7.553352
0.4807 | 50.9569 | 24.49498183 | 222.5631 | 0.03033852 | 6.752235
0.4807 | 50.9569 | 24.49498183 | 222.7531 | 0.03033852 | 6.758001
0.4848 | 52.9056 | 25.64863488 | 223.1332 | 0.03033852 | 6.769532
0.4848 | 52.9056 | 25.64863488 | 223.1332 | 0.02671002 | 5.959891
0.4856 | 54.3124 | 26.37410144 | 222.9431 | 0.02671002 | 5.954815
0.4856 | 54.3124 | 26.37410144 | 222.9431 | 0.02671002 | 5.954815
0.4865 | 61.0451 | 29.69844115 | 223.1332 | 0.02671002 | 5.959891
0.4865 | 61.0451 | 29.69844115 | 223.1332 | 0.02308151 | 5.15025
0.4801 | 62.8376 | 30.16833176 | 223.1332 | 0.02308151 | 5.15025
0.4801 | 62.8376 | 30.16833176 | 223.5133 | 0.02308151 | 5.159023
0.4792 | 63.1891 | 30.28021672 | 223.3232 | 0.02308151 | 5.154637
0.4792 | 63.1891 | 30.28021672 | 223.1332 | 0.02308151 | 5.15025
0.4756 | 63.8652 | 30.37428912 | 223.1332 | 0.02308151 | 5.15025
0.4756 | 63.8652 | 30.37428912 | 223.1332 | 0.02308151 | 5.15025
0.4809 | 65.076 | 31.2950484 | 223.3232 | 0.02308151 | 5.154637
0.4809 | 65.076 | 31.2950484 | 223.5133 | 0.019453 | 4.348003
0.479 | 66.5966 | 31.8997714 | 223.5133 | 0.02308151 | 5.159023
0.479 | 66.5966 | 31.8997714 | 223.5133 | 0.019453 | 4.348003
0.4763 | 68.2939 | 32.52838457 | 223.3232 | 0.019453 | 4.344306
0.4763 | 68.2939 | 32.52838457 | 223.3232 | 0.02308151 | 5.154637
0.4772 | 70.1262 | 33.46422264 | 223.3232 | 0.019453 | 4.344306
0.4772 | 70.1262 | 33.46422264 | 223.3232 | 0.019453 | 4.344306
0.4789 | 71.9264 | 34.44555296 | 223.5133 | 0.019453 | 4.348003
0.4789 | 71.9264 | 34.44555296 | 223.5133 | 0.019453 | 4.348003
0.4782 | 73.8242 | 35.30273244 | 223.5133 | 0.019453 | 4.348003
0.4782 | 73.8242 | 35.30273244 | 223.3232 | 0.019453 | 4.344306
0.4773 | 75.7439 | 36.15256347 | 223.1332 | 0.019453 | 4.34061
0.4773 | 75.7439 | 36.15256347 | 223.1332 | 0.019453 | 4.34061
0.4753 | 77.7163 | 36.93855739 | 223.1332 | 0.019453 | 4.34061
0.4753 | 77.7163 | 36.93855739 | 223.3232 | 0.019453 | 4.344306
0.476 | 79.6488 | 37.9128288 | 223.5133 | 0.019453 | 4.348003
0.476 | 79.6488 | 37.9128288 | 223.5133 | 0.019453 | 4.348003
0.4754 | 81.6939 | 38.83728006 | 223.5133 | 0.019453 | 4.348003
0.4754 | 81.6939 | 38.83728006 | 223.5133 | 0.019453 | 4.348003
0.4775 | 83.7523 | 39.99172325 | 223.3232 | 0.019453 | 4.344306
0.4775 | 83.7523 | 39.99172325 | 223.1332 | 0.019453 | 4.34061
0.4792 | 88.5564 | 42.43622688 | 223.1332 | 0.019453 | 4.34061
0.4792 | 88.5564 | 42.43622688 | 223.1332 | 0.019453 | 4.34061
0.4712 | 90.7762 | 42.77374544 | 223.1332 | 0.019453 | 4.34061
0.4712 | 90.7762 | 42.77374544 | 223.5133 | 0.019453 | 4.348003
0.4701 | 91.4427 | 42.98721327 | 223.5133 | 0.019453 | 4.348003
0.4701 | 91.4427 | 42.98721327 | 223.3992 | 0 | 0
0.4721 | 92.3926 | 43.61854646
0.4707 | 93.7441 | 44.12534787
0.4707 | 93.7441 | 44.12534787
0.4686 | 95.3509 | 44.68143174
0.4686 | 95.3509 | 44.68143174
0.4685 | 97.0938 | 45.4884453
0.4685 | 97.0938 | 45.4884453
0.471 | 98.8907 | 46.5775197
0.471 | 98.8907 | 46.5775197
0.4691 | 100.8028 | 47.28659348
0.4691 | 100.8028 | 47.28659348
0.4725 | 102.6292 | 48.492297
0.4725 | 102.6292 | 48.492297
0.4746 | 104.5136 | 49.60215456
0.4746 | 104.5136 | 49.60215456
0.4722 | 106.3761 | 50.23079442
0.4722 | 106.3761 | 50.23079442
0.4753 | 108.2932 | 51.47175796
0.4753 | 108.2932 | 51.47175796
0.4776 | 110.1898 | 52.62664848
0.4776 | 110.1898 | 52.62664848
0.4723 | 112.1403 | 52.96386369
0.4723 | 112.1403 | 52.96386369
0.4703 | 114.0221 | 53.62459363
0.4703 | 114.0221 | 53.62459363
0.4722 | 115.9719 | 54.76193118
0.4722 | 115.9719 | 54.76193118
0.4667 | 117.8544 | 55.00264848
0.4667 | 117.8544 | 55.00264848
0.4691 | 119.7876 | 56.19236316
0.4691 | 119.7876 | 56.19236316
0.4685 | 121.7336 | 57.0321916
0.4685 | 121.7336 | 57.0321916
0.4718 | 123.6415 | 58.3340597
0.4718 | 123.6415 | 58.3340597
0.4684 | 125.5993 | 58.83071212
0.4684 | 125.5993 | 58.83071212
0.4737 | 127.5325 | 60.41214525
0.4737 | 127.5325 | 60.41214525
0.4704 | 129.4361 | 60.88674144
0.4704 | 129.4361 | 60.88674144
0.4686 | 131.3622 | 61.55632692
0.4686 | 131.3622 | 61.55632692
0.4712 | 133.2691 | 62.79639992
0.4712 | 133.2691 | 62.79639992
0.4657 | 135.2518 | 62.98676326
0.4657 | 135.2518 | 62.98676326
0.4678 | 137.2679 | 64.21392362
0.4678 | 137.2679 | 64.21392362
0.4703 | 139.149 | 65.4417747
0.4703 | 139.149 | 65.4417747
0.468 | 141.1393 | 66.0531924
0.468 | 141.1393 | 66.0531924
0.468 | 143.0873 | 66.9648564
0.468 | 143.0873 | 66.9648564
0.4684 | 145.9157 | 68.34691388
0.4684 | 145.9157 | 68.34691388
0.4635 | 148.7931 | 68.96560185
0.4635 | 148.7931 | 68.96560185
0.461 | 150.3555 | 69.3138855
0.461 | 150.3555 | 69.3138855
0.4613 | 151.6691 | 69.96495583
0.4613 | 151.6691 | 69.96495583
0.4567 | 153.1022 | 69.92177474
0.4567 | 153.1022 | 69.92177474
0.4498 | 154.7302 | 69.59764396
0.4498 | 154.7302 | 69.59764396
0.454 | 156.497 | 71.049638
0.454 | 156.497 | 71.049638
0.4552 | 158.281 | 72.0495112
0.4552 | 158.281 | 72.0495112
0.4511 | 160.2425 | 72.28539175
0.4511 | 160.2425 | 72.28539175
0.4524 | 162.0484 | 73.31069616
0.4524 | 162.0484 | 73.31069616
0.4551 | 163.9778 | 74.62629678
0.4551 | 163.9778 | 74.62629678
0.4493 | 165.8203 | 74.50306079
0.4493 | 165.8203 | 74.50306079
0.4482 | 167.7393 | 75.18075426
0.4482 | 167.7393 | 75.18075426
0.4501 | 169.6674 | 76.36729674
0.452 | 171.5974 | 77.5620248
0.452 | 171.5974 | 77.5620248
0.4521 | 173.3706 | 78.38084826
0.4521 | 173.3706 | 78.38084826
0.4491 | 175.3686 | 78.75803826
0.4491 | 175.3686 | 78.75803826
0.4503 | 177.1951 | 79.79095353
0.4503 | 177.1951 | 79.79095353
0.4504 | 179.1168 | 80.67420672
0.4504 | 179.1168 | 80.67420672
0.4523 | 181.0693 | 81.89764439
0.4523 | 181.0693 | 81.89764439
0.4526 | 182.9805 | 82.8169743
0.4526 | 182.9805 | 82.8169743
0.4466 | 184.9253 | 82.58763898
0.4466 | 184.9253 | 82.58763898
0.4462 | 186.7981 | 83.34931222
0.4462 | 186.7981 | 83.34931222
0.4514 | 188.7084 | 85.18297176
0.4514 | 188.7084 | 85.18297176
0.4431 | 190.6728 | 84.48711768
0.4431 | 190.6728 | 84.48711768
0.4413 | 192.6003 | 84.99451239
0.4413 | 192.6003 | 84.99451239
0.4335 | 194.5096 | 84.3199116
0.4335 | 194.5096 | 84.3199116
0.4241 | 196.43 | 83.305963
0.4241 | 196.43 | 83.305963
0.4179 | 198.3316 | 82.88277564
0.4179 | 198.3316 | 82.88277564
0.413 | 200.2861 | 82.7181593
0.413 | 200.2861 | 82.7181593
0.3997 | 202.2205 | 80.82753385
0.3997 | 202.2205 | 80.82753385
0.391 | 204.1383 | 79.8180753
0.391 | 204.1383 | 79.8180753
0.3758 | 206.0766 | 77.44358628
0.3758 | 206.0766 | 77.44358628
0.3591 | 208.0593 | 74.71409463
0.3591 | 208.0593 | 74.71409463
0.2852 | 213.6603 | 60.93591756
0.2852 | 213.6603 | 60.93591756
0.2212 | 216.4756 | 47.88440272
0.2212 | 216.4756 | 47.88440272
0.1702 | 218.7741 | 37.23535182
0.1702 | 218.7741 | 37.23535182
0.0244 | 222.4675 | 5.428207
0.0244 | 222.4675 | 5.428207
0.0008 | 223.1064 | 0.17848512
0.0008 | 223.1064 | 0.17848512
-0.011 | 223.3937 | -2.4573307
-0.0114 | 223.3758 | -2.54648412
-0.0114 | 223.3758 | -2.54648412
-0.0112 | 223.3893 | -2.50196016
-0.0112 | 223.3893 | -2.50196016
-0.0082 | 223.4022 | -1.83189804
-0.0082 | 223.4022 | -1.83189804
-0.0081 | 223.404 | -1.8095724
-0.0081 | 223.404 | -1.8095724
-0.008 | 223.3719 | -1.7869752
-0.008 | 223.3719 | -1.7869752
-0.0057 | 223.4207 | -1.27349799
-0.0057 | 223.4207 | -1.27349799
-0.0032 | 223.4554 | -0.71505728
-0.0032 | 223.4554 | -0.71505728
-0.0078 | 223.431 | -1.7427618
-0.0078 | 223.431

## 12_59_01
Inverter | G [W/m²] | Pmpp [W] | PVPM 1000 | G [W/m²] | Pmpp [W] | Δt [s] | ΔPmpp [W] | ΔPmpp [%] | ΔIsc [A] | ΔIsc [%] | ΔVoc [V] | ΔVoc [%] | ΔG [W/m²] | ΔG [%]
| 52 |  |  | 52 |  | 91
MPP tracker B: I | MPP tracker B: V | P in W | U in V | I in A | P in W
0.5189 | 0.7378 | 0.38284442 | 0 | 0.4880666 | 0
0.5189 | 0.7378 | 0.38284442 | 2.485342 | 0.4880666 | 1.213013
0.5227 | 0.7358 | 0.38460266 | 9.526384 | 0.4880666 | 4.64951
0.5227 | 0.7358 | 0.38460266 | 16.36788 | 0.4880666 | 7.988618
0.5208 | 0.7577 | 0.39461016 | 23.20938 | 0.4880666 | 11.32773
0.5208 | 0.7577 | 0.39461016 | 30.05088 | 0.4845122 | 14.56002
0.5244 | 1.025 | 0.53751 | 36.89238 | 0.4845122 | 17.87481
0.5244 | 1.025 | 0.53751 | 43.3538 | 0.4845122 | 21.00544
0.5247 | 1.9145 | 1.00453815 | 50.1953 | 0.4845122 | 24.32023
0.5247 | 1.9145 | 1.00453815 | 57.0368 | 0.4845122 | 27.63502
0.5249 | 3.4593 | 1.81578657 | 63.8783 | 0.4845122 | 30.94981
0.5249 | 3.4593 | 1.81578657 | 70.52975 | 0.4845122 | 34.17253
0.5253 | 5.1793 | 2.72068629 | 76.99117 | 0.4845122 | 37.30316
0.5253 | 5.1793 | 2.72068629 | 83.64262 | 0.4845122 | 40.52587
0.5229 | 7.0078 | 3.66437862 | 90.48412 | 0.4845122 | 43.84066
0.5229 | 7.0078 | 3.66437862 | 96.94554 | 0.4809577 | 46.62671
0.529 | 8.923 | 4.720267 | 103.787 | 0.4809577 | 49.91718
0.529 | 8.923 | 4.720267 | 110.4385 | 0.4809577 | 53.11625
0.5299 | 11.6614 | 6.17937586 | 117.09 | 0.4809577 | 56.31532
0.5299 | 11.6614 | 6.17937586 | 123.7414 | 0.4809577 | 59.51439
0.5456 | 21.1101 | 11.51767056 | 130.2028 | 0.4809577 | 62.62206 | [7 empty] | time delay [s] | irradiance [W/m²] | irr-time [s] | irradiance [W/m²]
0.5456 | 21.1101 | 11.51767056 | 136.6642 | 0.4774033 | 65.24396 | [7 empty] | 0 | 52 | 92 | 40
0.519 | 29.4547 | 15.2869893 | 143.3157 | 0.4809577 | 68.92879 | [7 empty] | 10 | 52 | 92 | 57
0.519 | 29.4547 | 15.2869893 | 150.1572 | 0.4774033 | 71.68554 | [7 empty] | 20 | 52
0.5214 | 29.0132 | 15.12748248 | 156.8087 | 0.4774033 | 74.86097 | [7 empty] | 30 | 52
0.5214 | 29.0132 | 15.12748248 | 163.2701 | 0.4774033 | 77.94567 | [7 empty] | 40 | 51
0.523 | 28.6583 | 14.9882909 | 169.7315 | 0.4774033 | 81.03037 | [7 empty] | 50 | 52
0.523 | 28.6583 | 14.9882909 | 176.1929 | 0.4738488 | 83.4888 | [7 empty] | 60 | 51
0.5265 | 28.4412 | 14.9742918 | 182.4643 | 0.4702944 | 85.81192 | [7 empty] | 70 | 52
0.5265 | 28.4412 | 14.9742918 | 188.7357 | 0.4631854 | 87.41961 | [7 empty] | 80 | 51
0.5234 | 28.2773 | 14.80033882 | 194.817 | 0.4489676 | 87.46652 | [7 empty] | 90 | 52
0.5234 | 28.2773 | 14.80033882 | 199.7581 | 0.1575021 | 31.46232 | [7 empty] | 100 | 52
0.521 | 28.1617 | 14.6722457 | 201.8485 | 0.1432843 | 28.92172 | [7 empty] | 110 | 50
0.521 | 28.1617 | 14.6722457 | 203.5589 | 0.1361754 | 27.71971 | [7 empty] | 120 | 49
0.5216 | 28.2799 | 14.75079584 | 205.0792 | 0.1361754 | 27.92674 | [7 empty] | 130 | 49
0.5216 | 28.2799 | 14.75079584 | 206.7896 | 0.1290665 | 26.6896 | [7 empty] | 140 | 48
0.5259 | 31.2118 | 16.41428562 | 208.1199 | 0.125512 | 26.12155 | [7 empty] | 150 | 47
0.5259 | 31.2118 | 16.41428562 | 209.4502 | 0.1219575 | 25.54403 | [7 empty] | 160 | 46
0.5171 | 35.9375 | 18.58328125 | 210.7805 | 0.1148486 | 24.20785 | [7 empty] | 170 | 45
0.5197 | 35.9625 | 18.68971125 | 212.1108 | 0.1112942 | 23.60669 | [7 empty] | 180 | 43
0.5197 | 35.9625 | 18.68971125 | 213.061 | 0.1041853 | 22.19781
0.5228 | 36.1335 | 18.8905938 | 214.0112 | 0.1006308 | 21.53612
0.5228 | 36.1335 | 18.8905938 | 215.1514 | 0.09352189 | 20.12137
0.5227 | 36.7132 | 19.18998964 | 215.9116 | 0.08641297 | 18.65756
0.5227 | 36.7132 | 19.18998964 | 216.8618 | 0.08285852 | 17.96885
0.5246 | 37.5718 | 19.71016628 | 217.622 | 0.0757496 | 16.48478
0.5246 | 37.5718 | 19.71016628 | 218.3822 | 0.07219515 | 15.76613
0.5363 | 40.5172 | 21.72937436 | 219.1423 | 0.06508623 | 14.26315
0.5363 | 40.5172 | 21.72937436 | 219.5224 | 0.06153177 | 13.5076
0.5218 | 46.944 | 24.4953792 | 220.0925 | 0.05442286 | 11.97806
0.5218 | 46.944 | 24.4953792 | 220.4726 | 0.05442286 | 11.99875
0.5221 | 47.2005 | 24.64338105 | 220.8527 | 0.0508684 | 11.23442
0.5221 | 47.2005 | 24.64338105 | 220.8527 | 0.04375949 | 9.664401
0.5203 | 47.4524 | 24.68948372 | 221.2328 | 0.04375949 | 9.681033
0.5203 | 47.4524 | 24.68948372 | 221.4228 | 0.04020503 | 8.902312
0.5204 | 48.1947 | 25.08052188 | 221.6129 | 0.03665057 | 8.122238
0.5204 | 48.1947 | 25.08052188 | 221.9929 | 0.03665057 | 8.136168
0.5218 | 49.3872 | 25.77024096 | 221.9929 | 0.03309612 | 7.347104
0.5218 | 49.3872 | 25.77024096 | 222.373 | 0.03309612 | 7.359684
0.5212 | 50.9055 | 26.5319466 | 222.373 | 0.02954166 | 6.569268
0.5212 | 50.9055 | 26.5319466 | 222.373 | 0.02954166 | 6.569268
0.5218 | 52.6691 | 27.48273638 | 222.7531 | 0.02954166 | 6.580497
0.5218 | 52.6691 | 27.48273638 | 222.7531 | 0.02954166 | 6.580497
0.523 | 54.5984 | 28.5549632 | 222.7531 | 0.02954166 | 6.580497
0.523 | 54.5984 | 28.5549632 | 222.5631 | 0.0259872 | 5.783791
0.5244 | 56.2469 | 29.49587436 | 222.373 | 0.0259872 | 5.778853
0.5244 | 56.2469 | 29.49587436 | 222.7531 | 0.0259872 | 5.78873
0.5249 | 62.7977 | 32.96251273 | 222.7531 | 0.0259872 | 5.78873
0.5249 | 62.7977 | 32.96251273 | 222.7531 | 0.0259872 | 5.78873
0.5178 | 64.5754 | 33.43714212 | 222.7531 | 0.0259872 | 5.78873
0.5178 | 64.5754 | 33.43714212 | 222.7531 | 0.0259872 | 5.78873
0.5181 | 64.8466 | 33.59702346 | 223.1332 | 0.0259872 | 5.798607
0.5181 | 64.8466 | 33.59702346 | 223.1332 | 0.02243274 | 5.00549
0.5228 | 65.5884 | 34.28961552 | 222.9431 | 0.02243274 | 5.001227
0.5228 | 65.5884 | 34.28961552 | 222.9431 | 0.02243274 | 5.001227
0.5239 | 66.7881 | 34.99028559 | 223.1332 | 0.02243274 | 5.00549
0.5239 | 66.7881 | 34.99028559 | 222.7531 | 0.02243274 | 4.996964
0.5209 | 68.3987 | 35.62888283 | 222.7531 | 0.02243274 | 4.996964
0.5209 | 68.3987 | 35.62888283 | 222.7531 | 0.02243274 | 4.996964
0.5164 | 70.0253 | 36.16106492 | 222.7531 | 0.02243274 | 4.996964
0.5164 | 70.0253 | 36.16106492 | 222.7531 | 0.02243274 | 4.996964
0.5195 | 71.803 | 37.3016585 | 222.7531 | 0.02243274 | 4.996964
0.5195 | 71.803 | 37.3016585 | 222.9431 | 0.02243274 | 5.001227
0.5198 | 73.7015 | 38.3100397 | 223.1332 | 0.02243274 | 5.00549
0.5198 | 73.7015 | 38.3100397 | 223.1332 | 0.02243274 | 5.00549
0.5191 | 75.6006 | 39.24427146 | 223.1332 | 0.02243274 | 5.00549
0.5191 | 75.6006 | 39.24427146 | 223.1332 | 0.02243274 | 5.00549
0.5158 | 77.4869 | 39.96774302 | 223.1332 | 0.02243274 | 5.00549
0.5179 | 79.4428 | 41.14342612 | 223.1332 | 0.02243274 | 5.00549
0.5179 | 79.4428 | 41.14342612 | 222.9431 | 0.02243274 | 5.001227
0.5154 | 81.4419 | 41.97515526 | 222.7531 | 0.02243274 | 4.996964
0.5154 | 81.4419 | 41.97515526 | 222.7531 | 0.02243274 | 4.996964
0.5202 | 83.3751 | 43.37172702 | 222.7531 | 0.02243274 | 4.996964
0.5202 | 83.3751 | 43.37172702 | 222.9431 | 0.02243274 | 5.001227
0.5155 | 85.298 | 43.971119 | 222.7531 | 0.02243274 | 4.996964
0.5155 | 85.298 | 43.971119 | 222.9431 | 0.02243274 | 5.001227
0.5239 | 88.4658 | 46.34723262 | 223.1332 | 0.02243274 | 5.00549
0.5239 | 88.4658 | 46.34723262 | 223.1332 | 0.02243274 | 5.00549
0.5169 | 92.7319 | 47.93311911 | 223.1332 | 0.02243274 | 5.00549
0.5169 | 92.7319 | 47.93311911 | 223.1332 | 0.02243274 | 5.00549
0.5151 | 93.8553 | 48.34486503 | 222.9431 | 0 | 0
0.5151 | 93.8553 | 48.34486503
0.517 | 94.6412 | 48.9295004
0.517 | 94.6412 | 48.9295004
0.5214 | 95.7686 | 49.93374804
0.5214 | 95.7686 | 49.93374804
0.5198 | 97.2513 | 50.55122574
0.5198 | 97.2513 | 50.55122574
0.523 | 98.9421 | 51.7467183
0.523 | 98.9421 | 51.7467183
0.523 | 100.7243 | 52.6788089
0.523 | 100.7243 | 52.6788089
0.524 | 102.5778 | 53.7507672
0.524 | 102.5778 | 53.7507672
0.5218 | 104.4262 | 54.48959116
0.5218 | 104.4262 | 54.48959116
0.5237 | 106.3092 | 55.67412804
0.5237 | 106.3092 | 55.67412804
0.5252 | 108.1959 | 56.82448668
0.5252 | 108.1959 | 56.82448668
0.5233 | 110.0985 | 57.61454505
0.5233 | 110.0985 | 57.61454505
0.5185 | 111.9924 | 58.0680594
0.5185 | 111.9924 | 58.0680594
0.5165 | 113.9083 | 58.83363695
0.5165 | 113.9083 | 58.83363695
0.5172 | 115.8338 | 59.90924136
0.5172 | 115.8338 | 59.90924136
0.5186 | 117.7265 | 61.0529629
0.5186 | 117.7265 | 61.0529629
0.5184 | 119.6545 | 62.0288928
0.5184 | 119.6545 | 62.0288928
0.5227 | 121.5267 | 63.52200609
0.5227 | 121.5267 | 63.52200609
0.5181 | 123.4661 | 63.96778641
0.5181 | 123.4661 | 63.96778641
0.5199 | 125.4348 | 65.21355252
0.5199 | 125.4348 | 65.21355252
0.5199 | 127.3545 | 66.21160455
0.5199 | 127.3545 | 66.21160455
0.5194 | 129.2832 | 67.14969408
0.5194 | 129.2832 | 67.14969408
0.5211 | 131.174 | 68.3547714
0.5211 | 131.174 | 68.3547714
0.5223 | 133.0879 | 69.51181017
0.5223 | 133.0879 | 69.51181017
0.5196 | 135.0088 | 70.15057248
0.5196 | 135.0088 | 70.15057248
0.5211 | 137.0166 | 71.39935026
0.5211 | 137.0166 | 71.39935026
0.5209 | 138.9227 | 72.36483443
0.5209 | 138.9227 | 72.36483443
0.5239 | 140.7923 | 73.76108597
0.5239 | 140.7923 | 73.76108597
0.5181 | 142.7795 | 73.97405895
0.5181 | 142.7795 | 73.97405895
0.5166 | 144.6818 | 74.74261788
0.5166 | 144.6818 | 74.74261788
0.5142 | 146.6633 | 75.41426886
0.5142 | 146.6633 | 75.41426886
0.5139 | 148.6504 | 76.39144056
0.5139 | 148.6504 | 76.39144056
0.5144 | 150.5952 | 77.46617088
0.5144 | 150.5952 | 77.46617088
0.5164 | 152.6132 | 78.80945648
0.5164 | 152.6132 | 78.80945648
0.5197 | 154.7983 | 80.44867651
0.5197 | 154.7983 | 80.44867651
0.5154 | 157.5856 | 81.21961824
0.5145 | 159.7155 | 82.17362475
0.5145 | 159.7155 | 82.17362475
0.5091 | 161.1371 | 82.03489761
0.5091 | 161.1371 | 82.03489761
0.5111 | 162.7026 | 83.15729886
0.5111 | 162.7026 | 83.15729886
0.5106 | 164.3633 | 83.92390098
0.5106 | 164.3633 | 83.92390098
0.5114 | 166.0626 | 84.92441364
0.5114 | 166.0626 | 84.92441364
0.5089 | 167.8982 | 85.44339398
0.5089 | 167.8982 | 85.44339398
0.5087 | 169.6807 | 86.31657209
0.5087 | 169.6807 | 86.31657209
0.5097 | 171.6282 | 87.47889354
0.5097 | 171.6282 | 87.47889354
0.5053 | 173.4386 | 87.63852458
0.5053 | 173.4386 | 87.63852458
0.5053 | 175.3448 | 88.60172744
0.5053 | 175.3448 | 88.60172744
0.5069 | 177.2671 | 89.85669299
0.5069 | 177.2671 | 89.85669299
0.4993 | 179.1437 | 89.44644941
0.4993 | 179.1437 | 89.44644941
0.5014 | 181.0512 | 90.77907168
0.5014 | 181.0512 | 90.77907168
0.4981 | 182.9799 | 91.14228819
0.4981 | 182.9799 | 91.14228819
0.4955 | 184.8643 | 91.60026065
0.4955 | 184.8643 | 91.60026065
0.4924 | 186.7601 | 91.96067324
0.4924 | 186.7601 | 91.96067324
0.4899 | 188.6727 | 92.43075573
0.4899 | 188.6727 | 92.43075573
0.4868 | 190.6118 | 92.78982424
0.4868 | 190.6118 | 92.78982424
0.4865 | 192.5051 | 93.65373115
0.4865 | 192.5051 | 93.65373115
0.4811 | 194.4435 | 93.54676785
0.4811 | 194.4435 | 93.54676785
0.4767 | 196.3561 | 93.60295287
0.4767 | 196.3561 | 93.60295287
0.4682 | 198.2758 | 92.83272956
0.4682 | 198.2758 | 92.83272956
0.4527 | 200.1511 | 90.60840297
0.4527 | 200.1511 | 90.60840297
0.4419 | 202.1132 | 89.31382308
0.4321 | 204.0072 | 88.15151112
0.4321 | 204.0072 | 88.15151112
0.4125 | 205.9925 | 84.97190625
0.4125 | 205.9925 | 84.97190625
0.3936 | 207.9141 | 81.83498976
0.3936 | 207.9141 | 81.83498976
0.3392 | 212.2631 | 71.99964352
0.3392 | 212.2631 | 71.99964352
0.2412 | 216.8762 | 52.31053944
0.2412 | 216.8762 | 52.31053944
0.2039 | 218.4597 | 44.54393283
0.2039 | 218.4597 | 44.54393283
0.0409 | 222.5345 | 9.10166105
0.0409 | 222.5345 | 9.10166105
0.0129 | 223.2176 | 2.87950704
0.0129 | 223.2176 | 2.87950704
0.0061 | 223.5788 | 1.36383068
0.0061 | 223.5788 | 1.36383068
0.004 | 223.5917 | 0.8943668
0.004 | 223.5917 | 0.8943668
0.0061 | 223.5679 | 1.36376419
0.0061 | 223.5679 | 1.36376419
0.0058 | 223.6006 | 1.29688348
0.0058 | 223.6006 | 1.29688348
0.0037 | 223.5827 | 0.82725599
0.0037 | 223.5827 | 0.82725599
-0.0005 | 223.5772 | -0.1117886
-0.0005 | 223.5772 | -0.1117886
0.0033 | 223.5853 | 0.73783149
0.0033 | 223.5853 | 0.73783149
0.0065 | 223.6232 | 1.4535508
0.0065 | 223.6232 | 1.4535508
0.0074 | 223.6116 | 1.65472584
0.0074 | 223.6116

## 13_03_20
Inverter | G [W/m²] | Pmpp [W] | PVPM 1000 | G [W/m²] | Pmpp [W] | Δt [s] | ΔPmpp [W] | ΔPmpp [%] | ΔIsc [A] | ΔIsc [%] | ΔVoc [V] | ΔVoc [%] | ΔG [W/m²] | ΔG [%]
| 32 |  |  | 29 |  | 88
MPP tracker B: I | MPP tracker B: V | P in W | U in V | I in A | P in W
0.3046 | 0.7487 | 0.22805402 | 0 | 0.3308779 | 0
0.3045 | 0.723 | 0.2201535 | 2.314305 | 0.3308779 | 0.7657523
0.3045 | 0.723 | 0.2201535 | 9.146301 | 0.3308779 | 3.026309
0.3052 | 0.7686 | 0.23457672 | 15.9878 | 0.3269558 | 5.227304
0.3052 | 0.7686 | 0.23457672 | 22.44922 | 0.3269558 | 7.339902
0.3029 | 0.9441 | 0.28596789 | 29.10067 | 0.3269558 | 9.514634
0.3029 | 0.9441 | 0.28596789 | 35.37205 | 0.3269558 | 11.5651
0.3016 | 1.3734 | 0.41421744 | 42.02351 | 0.3269558 | 13.73983
0.3002 | 2.5084 | 0.75302168 | 48.48492 | 0.3269558 | 15.85243
0.3002 | 2.5084 | 0.75302168 | 55.13638 | 0.3269558 | 18.02716
0.2973 | 4.0167 | 1.19416491 | 61.40775 | 0.3269558 | 20.07762
0.2973 | 4.0167 | 1.19416491 | 68.05921 | 0.3269558 | 22.25235
0.3039 | 6.3058 | 1.91633262 | 74.71067 | 0.3269558 | 24.42709
0.3039 | 6.3058 | 1.91633262 | 80.98204 | 0.3269558 | 26.47755
0.3155 | 20.9906 | 6.6225343 | 87.44346 | 0.3230336 | 28.24718
0.3155 | 20.9906 | 6.6225343 | 94.09492 | 0.3230336 | 30.39582
0.2911 | 24.5742 | 7.15354962 | 100.1762 | 0.3230336 | 32.3603
0.2911 | 24.5742 | 7.15354962 | 106.6377 | 0.3230336 | 34.44755
0.2897 | 24.2053 | 7.01227541 | 113.2891 | 0.3230336 | 36.5962
0.2897 | 24.2053 | 7.01227541 | 119.5605 | 0.3230336 | 38.62206
0.2907 | 23.9521 | 6.96287547 | 125.8319 | 0.3230336 | 40.64793 | [7 empty] | time delay [s] | irradiance [W/m²] | irr-time [s] | irradiance [W/m²]
0.2907 | 23.9521 | 6.96287547 | 132.4833 | 0.3230336 | 42.79657 | [7 empty] | 0 | 32 | 88 | 23
0.2918 | 23.7548 | 6.93165064 | 138.3746 | 0.3191115 | 44.15693 | [7 empty] | 10 | 31 | 88 | 37
0.2918 | 23.7548 | 6.93165064 | 145.0261 | 0.3191115 | 46.27948 | [7 empty] | 20 | 30
0.294 | 23.5819 | 6.9330786 | 151.1074 | 0.3191115 | 48.22011 | [7 empty] | 30 | 30
0.294 | 23.5819 | 6.9330786 | 157.3788 | 0.3191115 | 50.22137 | [7 empty] | 40 | 30
0.2922 | 23.4759 | 6.85965798 | 163.6502 | 0.3191115 | 52.22264 | [7 empty] | 50 | 29
0.2922 | 23.4759 | 6.85965798 | 169.7315 | 0.3151893 | 53.49755 | [7 empty] | 60 | 29
0.2946 | 23.4681 | 6.91370226 | 176.1929 | 0.3151893 | 55.53412 | [7 empty] | 70 | 29
0.2946 | 23.4681 | 6.91370226 | 182.0842 | 0.3112671 | 56.67683 | [7 empty] | 80 | 29
0.3039 | 28.028 | 8.5177092 | 187.4054 | 0.1465364 | 27.46171 | [7 empty] | 90 | 29
0.3039 | 28.028 | 8.5177092 | 189.3058 | 0.09554836 | 18.08786 | [7 empty] | 100 | 29
0.2928 | 29.4599 | 8.62585872 | 191.0162 | 0.0916262 | 17.50208 | [7 empty] | 110 | 29
0.2928 | 29.4599 | 8.62585872 | 192.5365 | 0.0916262 | 17.64139 | [7 empty] | 120 | 29
0.2935 | 29.4528 | 8.6443968 | 193.6767 | 0.08770404 | 16.98623 | [7 empty] | 130 | 29
0.2935 | 29.4528 | 8.6443968 | 195.3871 | 0.08770404 | 17.13624 | [7 empty] | 140 | 29
0.2929 | 29.5402 | 8.65232458 | 196.5274 | 0.08378188 | 16.46543 | [7 empty] | 150 | 29
0.2929 | 29.5402 | 8.65232458 | 198.0477 | 0.08378188 | 16.59281 | [7 empty] | 160 | 28
0.3034 | 30.7105 | 9.3175657 | 199.1879 | 0.08378188 | 16.68834 | [7 empty] | 170 | 28
0.3034 | 30.7105 | 9.3175657 | 200.7083 | 0.07985973 | 16.02851 | [7 empty] | 180 | 28
0.2959 | 37.5191 | 11.10190169 | 201.8485 | 0.07985973 | 16.11957
0.2959 | 37.5191 | 11.10190169 | 203.3689 | 0.07593756 | 15.44334
0.2923 | 38.0024 | 11.10810152 | 204.3191 | 0.0720154 | 14.71412
0.2923 | 38.0024 | 11.10810152 | 205.2693 | 0.0720154 | 14.78255
0.2941 | 38.1618 | 11.22338538 | 206.4095 | 0.06809325 | 14.0551
0.2941 | 38.1618 | 11.22338538 | 207.3597 | 0.06809325 | 14.1198
0.2969 | 38.6091 | 11.46304179 | 208.5 | 0.06024893 | 12.5619
0.2969 | 38.6091 | 11.46304179 | 209.2601 | 0.06024893 | 12.6077
0.3 | 39.2897 | 11.78691 | 210.4004 | 0.05632677 | 11.85117
0.3 | 39.2897 | 11.78691 | 210.7805 | 0.05240461 | 11.04587
0.3029 | 41.8521 | 12.67700109 | 211.9207 | 0.04848245 | 10.27444
0.3029 | 41.8521 | 12.67700109 | 212.3008 | 0.04848245 | 10.29286
0.3029 | 41.1487 | 12.46394123 | 213.061 | 0.04456028 | 9.494058
0.3029 | 41.1487 | 12.46394123 | 213.4411 | 0.04063813 | 8.673845
0.3027 | 49.525 | 14.9912175 | 213.8212 | 0.04063813 | 8.689291
0.3027 | 49.525 | 14.9912175 | 214.5813 | 0.03671597 | 7.878561
0.2935 | 50.8927 | 14.93700745 | 214.5813 | 0.03671597 | 7.878561
0.2935 | 50.8927 | 14.93700745 | 215.1514 | 0.03279381 | 7.055635
0.2953 | 51.1453 | 15.10320709 | 215.1514 | 0.03279381 | 7.055635
0.2953 | 51.1453 | 15.10320709 | 215.7216 | 0.02887165 | 6.228237
0.2995 | 51.7513 | 15.49951435 | 215.7216 | 0.02887165 | 6.228237
0.2995 | 51.7513 | 15.49951435 | 216.2917 | 0.02494949 | 5.396367
0.2994 | 52.7867 | 15.80433798 | 216.1017 | 0.02494949 | 5.391626
0.2994 | 52.7867 | 15.80433798 | 216.4817 | 0.02102733 | 4.552033
0.297 | 54.3304 | 16.1361288 | 216.2917 | 0.02494949 | 5.396367
0.297 | 54.3304 | 16.1361288 | 216.6718 | 0.02102733 | 4.556028
0.301 | 55.743 | 16.778643 | 216.6718 | 0.02102733 | 4.556028
0.301 | 55.743 | 16.778643 | 216.8618 | 0.02102733 | 4.560025
0.2989 | 57.6299 | 17.22557711 | 216.8618 | 0.02102733 | 4.560025
0.2989 | 57.6299 | 17.22557711 | 216.8618 | 0.02102733 | 4.560025
0.3018 | 59.7668 | 18.03762024 | 217.0519 | 0.01710517 | 3.712709
0.3018 | 59.7668 | 18.03762024 | 217.0519 | 0.02102733 | 4.564021
0.2977 | 61.0664 | 18.17946728 | 217.2419 | 0.01710517 | 3.715959
0.2977 | 61.0664 | 18.17946728 | 217.0519 | 0.01710517 | 3.712709
0.291 | 63.067 | 18.352497 | 217.4319 | 0.01710517 | 3.71921
0.291 | 63.067 | 18.352497 | 217.0519 | 0.01710517 | 3.712709
0.3063 | 67.4797 | 20.66903211 | 217.4319 | 0.01710517 | 3.71921
0.3063 | 67.4797 | 20.66903211 | 217.0519 | 0.01710517 | 3.712709
0.2965 | 71.2709 | 21.13182185 | 217.4319 | 0.01710517 | 3.71921
0.2965 | 71.2709 | 21.13182185 | 217.0519 | 0.01710517 | 3.712709
0.2933 | 71.828 | 21.0671524 | 217.4319 | 0.01710517 | 3.71921
0.2933 | 71.828 | 21.0671524 | 217.0519 | 0.01710517 | 3.712709
0.289 | 72.4984 | 20.9520376 | 217.4319 | 0.01710517 | 3.71921
0.289 | 72.4984 | 20.9520376 | 217.4319 | 0.01710517 | 3.71921
0.2943 | 73.6751 | 21.68258193 | 217.2419 | 0.01710517 | 3.715959
0.2943 | 73.6751 | 21.68258193 | 217.4319 | 0.01710517 | 3.71921
0.2974 | 75.0569 | 22.32192206 | 217.4319 | 0.01710517 | 3.71921
0.2974 | 75.0569 | 22.32192206 | 217.4319 | 0.01710517 | 3.71921
0.3019 | 76.7034 | 23.15675646 | 217.2419 | 0.01710517 | 3.715959
0.3019 | 76.7034 | 23.15675646 | 217.4319 | 0.01710517 | 3.71921
0.2992 | 78.42 | 23.463264 | 217.4319 | 0.01710517 | 3.71921
0.2997 | 80.2407 | 24.04813779 | 217.4319 | 0.01710517 | 3.71921
0.2997 | 80.2407 | 24.04813779 | 217.4319 | 0.01710517 | 3.71921
0.2991 | 81.9928 | 24.52404648 | 217.4319 | 0.01318301 | 2.866407
0.2991 | 81.9928 | 24.52404648 | 217.4319 | 0.01710517 | 3.71921
0.2965 | 83.8597 | 24.86440105 | 217.4319 | 0.01318301 | 2.866407
0.2965 | 83.8597 | 24.86440105 | 217.4319 | 0.01710517 | 3.71921
0.2995 | 85.7653 | 25.68670735 | 217.4319 | 0.01318301 | 2.866407
0.2995 | 85.7653 | 25.68670735 | 217.4319 | 0.01710517 | 3.71921
0.2992 | 87.6085 | 26.2124632 | 217.4319 | 0.01318301 | 2.866407
0.2992 | 87.6085 | 26.2124632 | 217.4319 | 0 | 0
0.2973 | 89.5192 | 26.61405816
0.2973 | 89.5192 | 26.61405816
0.2988 | 91.3502 | 27.29543976
0.2988 | 91.3502 | 27.29543976
0.2951 | 93.2981 | 27.53226931
0.2951 | 93.2981 | 27.53226931
0.2956 | 95.1722 | 28.13290232
0.2956 | 95.1722 | 28.13290232
0.3019 | 97.0745 | 29.30679155
0.3019 | 97.0745 | 29.30679155
0.3071 | 99.036 | 30.4139556
0.3071 | 99.036 | 30.4139556
0.3019 | 100.9512 | 30.47716728
0.3019 | 100.9512 | 30.47716728
0.3032 | 102.8098 | 31.17193136
0.3032 | 102.8098 | 31.17193136
0.31 | 105.9828 | 32.854668
0.31 | 105.9828 | 32.854668
0.3016 | 109.2791 | 32.95857656
0.3016 | 109.2791 | 32.95857656
0.2995 | 110.5574 | 33.1119413
0.2995 | 110.5574 | 33.1119413
0.2949 | 111.5715 | 32.90243535
0.2949 | 111.5715 | 32.90243535
0.2943 | 112.8877 | 33.22285011
0.2943 | 112.8877 | 33.22285011
0.2974 | 114.5073 | 34.05447102
0.2974 | 114.5073 | 34.05447102
0.2934 | 116.1075 | 34.0659405
0.2934 | 116.1075 | 34.0659405
0.2921 | 117.8788 | 34.43239748
0.2921 | 117.8788 | 34.43239748
0.2957 | 119.6352 | 35.37612864
0.2957 | 119.6352 | 35.37612864
0.293 | 121.4464 | 35.5837952
0.293 | 121.4464 | 35.5837952
0.2927 | 123.3333 | 36.09965691
0.2927 | 123.3333 | 36.09965691
0.2958 | 125.1604 | 37.02244632
0.2958 | 125.1604 | 37.02244632
0.2966 | 127.0055 | 37.6698313
0.291 | 128.8628 | 37.4990748
0.291 | 128.8628 | 37.4990748
0.2933 | 130.735 | 38.3445755
0.2933 | 130.735 | 38.3445755
0.2954 | 132.5628 | 39.15905112
0.2954 | 132.5628 | 39.15905112
0.2948 | 134.4484 | 39.63538832
0.2948 | 134.4484 | 39.63538832
0.2999 | 136.3051 | 40.87789949
0.2999 | 136.3051 | 40.87789949
0.2934 | 138.2113 | 40.55119542
0.2934 | 138.2113 | 40.55119542
0.295 | 140.0757 | 41.3223315
0.295 | 140.0757 | 41.3223315
0.2918 | 141.9164 | 41.41120552
0.2918 | 141.9164 | 41.41120552
0.2933 | 143.8258 | 42.18410714
0.2933 | 143.8258 | 42.18410714
0.2927 | 145.6728 | 42.63842856
0.2927 | 145.6728 | 42.63842856
0.2949 | 147.5392 | 43.50931008
0.2949 | 147.5392 | 43.50931008
0.2977 | 149.4216 | 44.48281032
0.2977 | 149.4216 | 44.48281032
0.2957 | 151.2899 | 44.73642343
0.2957 | 151.2899 | 44.73642343
0.2936 | 153.1788 | 44.97329568
0.2936 | 153.1788 | 44.97329568
0.2945 | 155.0104 | 45.6505628
0.2945 | 155.0104 | 45.6505628
0.2929 | 156.9211 | 45.96219019
0.2929 | 156.9211 | 45.96219019
0.2913 | 158.7609 | 46.24705017
0.2913 | 158.7609 | 46.24705017
0.2888 | 160.7052 | 46.41166176
0.2888 | 160.7052 | 46.41166176
0.2939 | 162.5606 | 47.77656034
0.2939 | 162.5606 | 47.77656034
0.29 | 164.4334 | 47.685686
0.29 | 164.4334 | 47.685686
0.288 | 166.2734 | 47.8867392
0.288 | 166.2734 | 47.8867392
0.2895 | 168.1905 | 48.69114975
0.2895 | 168.1905 | 48.69114975
0.287 | 170.0524 | 48.8050388
0.287 | 170.0524 | 48.8050388
0.2859 | 171.9688 | 49.16587992
0.2859 | 171.9688 | 49.16587992
0.2847 | 173.805 | 49.4822835
0.2847 | 173.805 | 49.4822835
0.2868 | 175.6816 | 50.38548288
0.2868 | 175.6816 | 50.38548288
0.2878 | 177.5891 | 51.11014298
0.2878 | 177.5891 | 51.11014298
0.2846 | 179.4741 | 51.07832886
0.2846 | 179.4741 | 51.07832886
0.284 | 181.2646 | 51.4791464
0.284 | 181.2646 | 51.4791464
0.2781 | 183.2151 | 50.95211931
0.2781 | 183.2151 | 50.95211931
0.276 | 185.0828 | 51.0828528
0.276 | 185.0828 | 51.0828528
0.274 | 186.9915 | 51.235671
0.274 | 186.9915 | 51.235671
0.2726 | 188.838 | 51.4772388
0.2726 | 188.838 | 51.4772388
0.2691 | 190.7711 | 51.33650301
0.2691 | 190.7711 | 51.33650301
0.2658 | 192.6883 | 51.21655014
0.2658 | 192.6883 | 51.21655014
0.2595 | 194.6356 | 50.5079382
0.2595 | 194.6356 | 50.5079382
0.2486 | 196.5578 | 48.86426908
0.2486 | 196.5578 | 48.86426908
0.2398 | 200.0303 | 47.96726594
0.2398 | 200.0303 | 47.96726594
0.2243 | 202.7925 | 45.48635775
0.2243 | 202.7925 | 45.48635775
0.2212 | 203.9969 | 45.12411428
0.2212 | 203.9969 | 45.12411428
0.2086 | 205.2353 | 42.81208358
0.2086 | 205.2353 | 42.81208358
0.1989 | 206.6024 | 41.09321736
0.183 | 208.2887 | 38.1168321
0.183 | 208.2887 | 38.1168321
0.0863 | 214.9945 | 18.55402535
0.0863 | 214.9945 | 18.55402535
0.0152 | 217.3698 | 3.30402096
0.0152 | 217.3698 | 3.30402096
-0.003 | 218.3242 | -0.6549726
-0.003 | 218.3242 | -0.6549726
-0.0086 | 218.4296 | -1.87849456
-0.0086 | 218.4296 | -1.87849456
-0.0025 | 218.4013 | -0.54600325
-0.0025 | 218.4013 | -0.54600325
-0.0069 | 218.4341 | -1.50719529
-0.0069 | 218.4341 | -1.50719529
-0.0092 | 218.4406 | -2.00965352
-0.0092 | 218.4406 | -2.00965352
-0.0089 | 218.4175 | -1.94391575
-0.0089 | 218.4175 | -1.94391575
-0.0079 | 218.4109 | -1.72544611
-0.0079 | 218.4109 | -1.72544611
-0.0106 | 218.3949 | -2.31498594
-0.0106 | 218.3949 | -2.31498594
-0.0096 | 218.4219 | -2.09685024
-0.0096 | 218.4219 | -2.09685024
-0.0093 | 218.454